## Soft Resin Model Parameters
Resin | Sterilization | C1 | C2 | C3
3dresyn bioflex ipa | NS | 0.1257799 | 0.003016625 | 0.0001196529
3dresyn bioflex ipa | NS | 0.1335547 | -0.02007883 | 0.00563605
3dresyn bioflex ipa | NS | 0.1210301 | 0.002959492 | 2.110772e-07
3dresyn bioflex ipa | NS | 0.1148695 | 0.002936256 | 2.386067e-08
3dresyn bioflex ipa | NS | 0.1147739 | 0.003170072 | 7.489338e-08
3dresyn bioflex ipa | NS | 0.1283708 | 0.002719364 | 1.85812e-09
3dresyn bioflex ipa | NS | 0.1203419 | 0.003218781 | 1.636016e-07
3dresyn bioflex ipa | NS | 0.1250245 | 0.003143479 | 6.966674e-06
3dresyn bioflex ipa | NS | 0.1188006 | 0.003072582 | 2.034216e-07
3dresyn bioflex ipa | NS | 0.1244126 | 0.00262819 | 0.0003233449
3dresyn bioflex ipa | NS | 0.1262073 | -0.002816819 | 5.380764e-07
3dresyn bioflex ipa | NS | 0.1244126 | 0.00262819 | 0.0003233449
3dresyn bioflex ipa | NS | 0.1188006 | 0.003072582 | 2.034216e-07
3dresyn bioflex ipa | NS | 0.1362979 | -0.01615913 | 0.0006490482
3dresyn bioflex ipa | NS | 0.1218114 | 0.00306387 | 2.385679e-06
3dresyn bioflex ipa | NS | 0.1243242 | 0.002693583 | 2.647043e-07
3dresyn bioflex ipa | NS | 0.138935 | -0.01858075 | 0.005341316
3dresyn bioflex ipa | NS | 0.1148695 | 0.002936256 | 2.386067e-08
3dresyn bioflex ipa | NS | 0.1158145 | 0.003048553 | 3.846118e-07
3dresyn bioflex ipa | NS | 0.1244126 | 0.00262819 | 0.0003233449
3dresyn bioflex ipa | NS | 0.1219263 | 0.002468066 | 3.370719e-07
3dresyn bioflex ipa | NS | 0.1282386 | 0.002978501 | 3.979288e-07
3dresyn bioflex ipa | NS | 0.1335547 | -0.02007883 | 0.00563605
3dresyn bioflex ipa | NS | 0.1244126 | 0.00262819 | 0.0003233449
3dresyn bioflex ipa | NS | 0.1218114 | 0.00306387 | 2.385679e-06
3dresyn bioflex ipa | NS | 0.1260383 | 0.003074078 | 3.977566e-07
3dresyn bioflex ipa | NS | 0.1257799 | 0.003016625 | 0.0001196529
3dresyn bioflex ipa | NS | 0.1265064 | 0.003156686 | 4.480412e-05
3dresyn bioflex ipa | NS | 0.118999 | 0.003025558 | 1.461124e-07
3dresyn bioflex ipa | NS | 0.1242553 | 0.003110919 | 0.0001021668
3dresyn bioflex ipa | NS | 0.1260383 | 0.003074078 | 3.977566e-07
3dresyn bioflex ipa | NS | 0.1262073 | -0.002816819 | 5.380764e-07
3dresyn bioflex ipa | NS | 0.1185942 | 0.003070366 | 1.307362e-06
3dresyn bioflex ipa | NS | 0.1210301 | 0.002959492 | 2.110772e-07
3dresyn bioflex ipa | NS | 0.1243242 | 0.002693583 | 2.647043e-07
3dresyn bioflex ipa | NS | 0.1257799 | 0.003016625 | 0.0001196529
3dresyn bioflex ipa | NS | 0.1345859 | -0.01514073 | 0.0007451455
3dresyn bioflex ipa | NS | 0.1321695 | -0.01604808 | 0.003000446
3dresyn bioflex ipa | NS | 0.124569 | 0.003207086 | 3.036915e-05
3dresyn bioflex ipa | NS | 0.1210301 | 0.002959492 | 2.110772e-07
3dresyn bioflex ipa | NS | 0.1165503 | 0.002890455 | 7.390932e-07
3dresyn bioflex ipa | NS | 0.1165503 | 0.002890455 | 7.390932e-07
3dresyn bioflex ipa | NS | 0.1195834 | 0.003045403 | 3.784376e-07
3dresyn bioflex ipa | NS | 0.1345859 | -0.01514073 | 0.0007451455
3dresyn bioflex ipa | NS | 0.1203419 | 0.003218781 | 1.636016e-07
3dresyn bioflex ipa | NS | 0.1165503 | 0.002890455 | 7.390932e-07
3dresyn bioflex ipa | NS | 0.138935 | -0.01858075 | 0.005341316
3dresyn bioflex ipa | NS | 0.1250245 | 0.003143479 | 6.966674e-06
3dresyn bioflex ipa | NS | 0.1158145 | 0.003048553 | 3.846118e-07
3dresyn bioflex ipa | NS | 0.1260383 | 0.003074078 | 3.977566e-07
3dresyn bioflex ipa | Autoclave | 0.1372207 | -0.0009881342 | 4.464384e-07
3dresyn bioflex ipa | Autoclave | 0.1346677 | -0.01658036 | 0.0007601426
3dresyn bioflex ipa | Autoclave | 0.1245423 | 0.002377554 | 2.110565e-07
3dresyn bioflex ipa | Autoclave | 0.1200394 | 0.003006949 | 8.69858e-08
3dresyn bioflex ipa | Autoclave | 0.1372207 | -0.0009881342 | 4.464384e-07
3dresyn bioflex ipa | Autoclave | 0.1273801 | 0.0008703561 | 0.001247713
3dresyn bioflex ipa | Autoclave | 0.138193 | -0.00585227 | 1.329368e-07
3dresyn bioflex ipa | Autoclave | 0.1200394 | 0.003006949 | 8.69858e-08
3dresyn bioflex ipa | Autoclave | 0.1261116 | 0.0008717275 | 0.001250545
3dresyn bioflex ipa | Autoclave | 0.1346677 | -0.01658036 | 0.0007601426
3dresyn bioflex ipa | Autoclave | 0.1220637 | 0.002893952 | 2.054611e-07
3dresyn bioflex ipa | Autoclave | 0.1372207 | -0.0009881342 | 4.464384e-07
3dresyn bioflex ipa | Autoclave | 0.1285594 | 0.002567924 | 9.992389e-08
3dresyn bioflex ipa | Autoclave | 0.1275542 | 0.0008704238 | 0.001247255
3dresyn bioflex ipa | Autoclave | 0.1278897 | -0.001233556 | 1.611882e-08
3dresyn bioflex ipa | Autoclave | 0.1346677 | -0.01658036 | 0.0007601426
3dresyn bioflex ipa | Autoclave | 0.1200394 | 0.003006949 | 8.69858e-08
3dresyn bioflex ipa | Autoclave | 0.120243 | 0.003007555 | 6.274961e-09
3dresyn bioflex ipa | Autoclave | 0.1280515 | 0.002276447 | 5.060784e-07
3dresyn bioflex ipa | Autoclave | 0.1212134 | -0.0004045419 | 1.801429e-07
3dresyn bioflex ipa | Autoclave | 0.1491625 | -0.01061029 | 0.0002887401
3dresyn bioflex ipa | Autoclave | 0.1275542 | 0.0008704238 | 0.001247255
3dresyn bioflex ipa | Autoclave | 0.1256571 | 0.003089406 | 6.261427e-09
3dresyn bioflex ipa | Autoclave | 0.1346677 | -0.01658036 | 0.0007601426
3dresyn bioflex ipa | Autoclave | 0.1346677 | -0.01658036 | 0.0007601426
3dresyn bioflex ipa | Autoclave | 0.1250985 | 0.00251291 | 1.753678e-07
3dresyn bioflex ipa | Autoclave | 0.1280515 | 0.002276447 | 5.060784e-07
3dresyn bioflex ipa | Autoclave | 0.1220637 | 0.002893952 | 2.054611e-07
3dresyn bioflex ipa | Autoclave | 0.125402 | 0.00305937 | 2.087592e-07
3dresyn bioflex ipa | Autoclave | 0.1261116 | 0.0008717275 | 0.001250545
3dresyn bioflex ipa | Autoclave | 0.1213937 | 0.003061468 | 4.372414e-07
3dresyn bioflex ipa | Autoclave | 0.1250985 | 0.00251291 | 1.753678e-07
3dresyn bioflex ipa | Autoclave | 0.124769 | 0.003058421 | 1.971186e-08
3dresyn bioflex ipa | Autoclave | 0.1285594 | 0.002567924 | 9.992389e-08
3dresyn bioflex ipa | Autoclave | 0.1256571 | 0.003089406 | 6.261427e-09
3dresyn bioflex ipa | Autoclave | 0.1491625 | -0.01061029 | 0.0002887401
3dresyn bioflex ipa | Autoclave | 0.1275542 | 0.0008704238 | 0.001247255
3dresyn bioflex ipa | Autoclave | 0.1217326 | 0.003209618 | 1.859571e-07
3dresyn bioflex ipa | Autoclave | 0.1220322 | 0.003160778 | 1.028092e-06
3dresyn bioflex ipa | Autoclave | 0.1278897 | -0.001233556 | 1.611882e-08
3dresyn bioflex ipa | Autoclave | 0.120243 | 0.003007555 | 6.274961e-09
3dresyn bioflex ipa | Autoclave | 0.1220322 | 0.003160778 | 1.028092e-06
3dresyn bioflex ipa | Autoclave | 0.1261491 | 0.0008717514 | 0.001250482
3dresyn bioflex ipa | Autoclave | 0.1273801 | 0.0008703561 | 0.001247713
3dresyn bioflex ipa | Autoclave | 0.1261491 | 0.0008717514 | 0.001250482
3dresyn bioflex ipa | Autoclave | 0.1491625 | -0.01061029 | 0.0002887401
3dresyn bioflex ipa | Autoclave | 0.125402 | 0.00305937 | 2.087592e-07
3dresyn bioflex ipa | Autoclave | 0.1280515 | 0.002276447 | 5.060784e-07
3dresyn bioflex ipa | Autoclave | 0.124769 | 0.003058421 | 1.971186e-08
3dresyn bioflex ipa | Autoclave | 0.124769 | 0.003058421 | 1.971186e-08
3dresyn bioflex ipa | EtOH | 0.1184268 | 0.002968015 | 8.187573e-09
3dresyn bioflex ipa | EtOH | 0.1447366 | -0.01703666 | 0.004256343
3dresyn bioflex ipa | EtOH | 0.1236243 | 0.003200827 | 1.120015e-07
3dresyn bioflex ipa | EtOH | 0.1233194 | 0.002955296 | 8.418443e-08
3dresyn bioflex ipa | EtOH | 0.1222863 | 0.003170987 | 3.52267e-07
3dresyn bioflex ipa | EtOH | 0.125037 | 0.002729907 | 3.769336e-08
3dresyn bioflex ipa | EtOH | 0.1189278 | 0.00304435 | 2.092293e-08
3dresyn bioflex ipa | EtOH | 0.1227625 | 0.003043943 | 9.36369e-08
3dresyn bioflex ipa | EtOH | 0.1227625 | 0.003043943 | 9.36369e-08
3dresyn bioflex ipa | EtOH | 0.1184268 | 0.002968015 | 8.187573e-09
3dresyn bioflex ipa | EtOH | 0.1152793 | 0.002614223 | 3.659845e-08
3dresyn bioflex ipa | EtOH | 0.11893 | 0.002531284 | 1.303426e-07
3dresyn bioflex ipa | EtOH | 0.1177036 | 0.003177589 | 6.285547e-07
3dresyn bioflex ipa | EtOH | 0.117096 | 0.003068038 | 8.424948e-08
3dresyn bioflex ipa | EtOH | 0.1162823 | 0.002598984 | 8.614797e-08
3dresyn bioflex ipa | EtOH | 0.1216758 | 0.003029471 | 4.77001e-07
3dresyn bioflex ipa | EtOH | 0.1217967 | 0.0028836 | 3.944469e-08
3dresyn bioflex ipa | EtOH | 0.117096 | 0.003068038 | 8.424948e-08
3dresyn bioflex ipa | EtOH | 0.1152793 | 0.002614223 | 3.659845e-08
3dresyn bioflex ipa | EtOH | 0.1180464 | 0.003100315 | 4.802663e-08
3dresyn bioflex ipa | EtOH | 0.1152793 | 0.002614223 | 3.659845e-08
3dresyn bioflex ipa | EtOH | 0.125037 | 0.002729907 | 3.769336e-08
3dresyn bioflex ipa | EtOH | 0.1222863 | 0.003170987 | 3.52267e-07
3dresyn bioflex ipa | EtOH | 0.117096 | 0.003068038 | 8.424948e-08
3dresyn bioflex ipa | EtOH | 0.1189278 | 0.00304435 | 2.092293e-08
3dresyn bioflex ipa | EtOH | 0.1187411 | 0.002968708 | 1.833743e-07
3dresyn bioflex ipa | EtOH | 0.1177036 | 0.003177589 | 6.285547e-07
3dresyn bioflex ipa | EtOH | 0.1211111 | 0.003016443 | 5.96088e-07
3dresyn bioflex ipa | EtOH | 0.117096 | 0.003068038 | 8.424948e-08
3dresyn bioflex ipa | EtOH | 0.1230403 | 0.002951989 | 1.314369e-08
3dresyn bioflex ipa | EtOH | 0.1160029 | 0.002600589 | 2.015577e-07
3dresyn bioflex ipa | EtOH | 0.117096 | 0.003068038 | 8.424948e-08
3dresyn bioflex ipa | EtOH | 0.1236951 | 0.003183753 | 2.222441e-06
3dresyn bioflex ipa | EtOH | 0.1220887 | 0.003219524 | 6.019697e-07
3dresyn bioflex ipa | EtOH | 0.11893 | 0.002531284 | 1.303426e-07
3dresyn bioflex ipa | EtOH | 0.1222991 | 0.003040085 | 1.450591e-07
3dresyn bioflex ipa | EtOH | 0.1228358 | 0.002955667 | 1.57948e-07
3dresyn bioflex ipa | EtOH | 0.11893 | 0.002531284 | 1.303426e-07
3dresyn bioflex ipa | EtOH | 0.1180464 | 0.003100315 | 4.802663e-08
3dresyn bioflex ipa | EtOH | 0.1236951 | 0.003183753 | 2.222441e-06
3dresyn bioflex ipa | EtOH | 0.1211718 | 0.003082889 | 1.611976e-07
3dresyn bioflex ipa | EtOH | 0.1216758 | 0.003029471 | 4.77001e-07
3dresyn bioflex ipa | EtOH | 0.1173306 | 0.003062963 | 1.396357e-06
3dresyn bioflex ipa | EtOH | 0.1151311 | 0.002603101 | 5.826171e-07
3dresyn bioflex ipa | EtOH | 0.1229993 | 0.003131021 | 2.014514e-08
3dresyn bioflex ipa | EtOH | 0.1232334 | 0.002951462 | 1.899677e-07
3dresyn bioflex ipa | EtOH | 0.1177036 | 0.003177589 | 6.285547e-07
3dresyn bioflex ipa | EtOH | 0.118626 | 0.003045634 | 2.376895e-08
3dresyn bioflex ipa | EtOH | 0.1228358 | 0.002955667 | 1.57948e-07
3dresyn bioflex ipa | EtOH | 0.1222863 | 0.003170987 | 3.52267e-07
3dresyn bioflex unw2 | NS | 0.1211735 | 0.00127234 | 0.002375562
3dresyn bioflex unw2 | NS | 0.1353876 | 0.001243026 | 0.002360802
3dresyn bioflex unw2 | NS | 0.1204237 | 0.0008777326 | 0.001263105
3dresyn bioflex unw2 | NS | 0.1204237 | 0.0008777326 | 0.001263105
3dresyn bioflex unw2 | NS | 0.1335683 | 0.001246467 | 0.002362677
3dresyn bioflex unw2 | NS | 0.1204237 | 0.0008777326 | 0.001263105
3dresyn bioflex unw2 | NS | 0.1208295 | 0.001272834 | 0.002376097
3dresyn bioflex unw2 | NS | 0.1265319 | 0.001174714 | 0.0009536577
3dresyn bioflex unw2 | NS | 0.1254499 | 0.001261234 | 0.002374885
3dresyn bioflex unw2 | NS | 0.1211735 | 0.00127234 | 0.002375562
3dresyn bioflex unw2 | NS | 0.1193653 | 0.006399573 | 0.001568846
3dresyn bioflex unw2 | NS | 0.118182 | 0.000876696 | 0.001267542
3dresyn bioflex unw2 | NS | 0.1278439 | 0.001258923 | 0.002366252
3dresyn bioflex unw2 | NS | 0.1335683 | 0.001246467 | 0.002362677
3dresyn bioflex unw2 | NS | 0.1208295 | 0.001272834 | 0.002376097
3dresyn bioflex unw2 | NS | 0.1291202 | 0.001176676 | 0.0009514254
3dresyn bioflex unw2 | NS | 0.1291202 | 0.001176676 | 0.0009514254
3dresyn bioflex unw2 | NS | 0.1254499 | 0.001261234 | 0.002374885
3dresyn bioflex unw2 | NS | 0.1269154 | 0.001182694 | 0.0009518356
3dresyn bioflex unw2 | NS | 0.1258278 | 0.001260514 | 0.002374747
3dresyn bioflex unw2 | NS | 0.1215645 | 0.000876719 | 0.001260594
3dresyn bioflex unw2 | NS | 0.1291202 | 0.001176676 | 0.0009514254
3dresyn bioflex unw2 | NS | 0.1208295 | 0.001272834 | 0.002376097
3dresyn bioflex unw2 | NS | 0.1277022 | 0.001168187 | 0.000948493
3dresyn bioflex unw2 | NS | 0.1281914 | 0.001171592 | 0.0009484768
3dresyn bioflex unw2 | NS | 0.1279808 | 0.001166581 | 0.0009482665
3dresyn bioflex unw2 | NS | 0.118182 | 0.000876696 | 0.001267542
3dresyn bioflex unw2 | NS | 0.1221892 | 0.001268681 | 0.002377491
3dresyn bioflex unw2 | NS | 0.1190651 | 0.00718597 | 0.002435225
3dresyn bioflex unw2 | NS | 0.118182 | 0.000876696 | 0.001267542
3dresyn bioflex unw2 | NS | 0.122231 | 0.001272943 | 0.002372165
3dresyn bioflex unw2 | NS | 0.1221892 | 0.001268681 | 0.002377491
3dresyn bioflex unw2 | NS | 0.1204237 | 0.0008777326 | 0.001263105
3dresyn bioflex unw2 | NS | 0.1231575 | 0.001265226 | 0.00237795
3dresyn bioflex unw2 | NS | 0.1369371 | 0.001237009 | 0.002360053
3dresyn bioflex unw2 | NS | 0.1258278 | 0.001260514 | 0.002374747
3dresyn bioflex unw2 | NS | 0.1367853 | 0.001237269 | 0.00236029
3dresyn bioflex unw2 | NS | 0.129184 | 0.001171359 | 0.0009500721
3dresyn bioflex unw2 | NS | 0.1216849 | 0.000876608 | 0.001260444
3dresyn bioflex unw2 | NS | 0.1279808 | 0.001166581 | 0.0009482665
3dresyn bioflex unw2 | NS | 0.1278439 | 0.001258923 | 0.002366252
3dresyn bioflex unw2 | NS | 0.1278439 | 0.001258923 | 0.002366252
3dresyn bioflex unw2 | NS | 0.1359276 | 0.001244303 | 0.002356129
3dresyn bioflex unw2 | NS | 0.1208295 | 0.001272834 | 0.002376097
3dresyn bioflex unw2 | NS | 0.1215645 | 0.000876719 | 0.001260594
3dresyn bioflex unw2 | NS | 0.1279808 | 0.001166581 | 0.0009482665
3dresyn bioflex unw2 | NS | 0.1190651 | 0.00718597 | 0.002435225
3dresyn bioflex unw2 | NS | 0.1231575 | 0.001265226 | 0.00237795
3dresyn bioflex unw2 | NS | 0.1279808 | 0.001166581 | 0.0009482665
3dresyn bioflex unw2 | NS | 0.1231575 | 0.001265226 | 0.00237795
3dresyn bioflex unw2 | Autoclave | 0.1192647 | 0.0008790215 | 0.001265523
3dresyn bioflex unw2 | Autoclave | 0.1113161 | 0.0008905284 | 0.001279933
3dresyn bioflex unw2 | Autoclave | 0.1172295 | 0.0008777913 | 0.001269501
3dresyn bioflex unw2 | Autoclave | 0.1181784 | 0.0008767089 | 0.001267545
3dresyn bioflex unw2 | Autoclave | 0.1168692 | 0.0008789037 | 0.001270047
3dresyn bioflex unw2 | Autoclave | 0.1127564 | 0.001296012 | 0.00236792
3dresyn bioflex unw2 | Autoclave | 0.1162375 | 0.009761954 | 0.001486746
3dresyn bioflex unw2 | Autoclave | 0.1067834 | 0.001311064 | 0.002361651
3dresyn bioflex unw2 | Autoclave | 0.1097361 | 0.0008900635 | 0.001282892
3dresyn bioflex unw2 | Autoclave | 0.115296 | 0.0008792406 | 0.001273082
3dresyn bioflex unw2 | Autoclave | 0.1162375 | 0.009761954 | 0.001486746
3dresyn bioflex unw2 | Autoclave | 0.1129823 | 0.001294308 | 0.002372255
3dresyn bioflex unw2 | Autoclave | 0.1181784 | 0.0008767089 | 0.001267545
3dresyn bioflex unw2 | Autoclave | 0.1186088 | 0.0008820213 | 0.001266159
3dresyn bioflex unw2 | Autoclave | 0.1168692 | 0.0008789037 | 0.001270047
3dresyn bioflex unw2 | Autoclave | 0.1189261 | 0.001245913 | 0.002436707
3dresyn bioflex unw2 | Autoclave | 0.1162375 | 0.009761954 | 0.001486746
3dresyn bioflex unw2 | Autoclave | 0.1101338 | 0.001310118 | 0.002363774
3dresyn bioflex unw2 | Autoclave | 0.105758 | 0.008374285 | 0.006419833
3dresyn bioflex unw2 | Autoclave | 0.1182488 | 0.0008766938 | 0.001267411
3dresyn bioflex unw2 | Autoclave | 0.1234333 | 0.00126827 | 0.0009815528
3dresyn bioflex unw2 | Autoclave | 0.1137656 | 0.001292947 | 0.00237122
3dresyn bioflex unw2 | Autoclave | 0.105758 | 0.008374285 | 0.006419833
3dresyn bioflex unw2 | Autoclave | 0.1101596 | 0.01343897 | 3.697986e-06
3dresyn bioflex unw2 | Autoclave | 0.1113161 | 0.0008905284 | 0.001279933
3dresyn bioflex unw2 | Autoclave | 0.1160468 | 0.001283362 | 0.002372736
3dresyn bioflex unw2 | Autoclave | 0.1137656 | 0.001292947 | 0.00237122
3dresyn bioflex unw2 | Autoclave | 0.1193966 | 0.0012746 | 0.002378356
3dresyn bioflex unw2 | Autoclave | 0.1181784 | 0.0008767089 | 0.001267545
3dresyn bioflex unw2 | Autoclave | 0.1189261 | 0.001245913 | 0.002436707
3dresyn bioflex unw2 | Autoclave | 0.1193966 | 0.0012746 | 0.002378356
3dresyn bioflex unw2 | Autoclave | 0.1127266 | 0.001295512 | 0.002371641
3dresyn bioflex unw2 | Autoclave | 0.1193966 | 0.0012746 | 0.002378356
3dresyn bioflex unw2 | Autoclave | 0.117668 | 0.0008772211 | 0.001268608
3dresyn bioflex unw2 | Autoclave | 0.1101596 | 0.01343897 | 3.697986e-06
3dresyn bioflex unw2 | Autoclave | 0.1127564 | 0.001296012 | 0.00236792
3dresyn bioflex unw2 | Autoclave | 0.1101596 | 0.01343897 | 3.697986e-06
3dresyn bioflex unw2 | Autoclave | 0.1186088 | 0.0008820213 | 0.001266159
3dresyn bioflex unw2 | Autoclave | 0.1190354 | 0.001275717 | 0.00237813
3dresyn bioflex unw2 | Autoclave | 0.1097361 | 0.0008900635 | 0.001282892
3dresyn bioflex unw2 | Autoclave | 0.1136872 | 0.0008822603 | 0.00127589
3dresyn bioflex unw2 | Autoclave | 0.1160468 | 0.001283362 | 0.002372736
3dresyn bioflex unw2 | Autoclave | 0.1127564 | 0.001296012 | 0.00236792
3dresyn bioflex unw2 | Autoclave | 0.116865 | 0.0008786524 | 0.001270119
3dresyn bioflex unw2 | Autoclave | 0.1200903 | 0.001273988 | 0.002377113
3dresyn bioflex unw2 | Autoclave | 0.1168692 | 0.0008789037 | 0.001270047
3dresyn bioflex unw2 | Autoclave | 0.1177091 | 0.0008771537 | 0.001268528
3dresyn bioflex unw2 | Autoclave | 0.1067834 | 0.001311064 | 0.002361651
3dresyn bioflex unw2 | Autoclave | 0.1162375 | 0.009761954 | 0.001486746
3dresyn bioflex unw2 | Autoclave | 0.1200903 | 0.001273988 | 0.002377113
3dresyn bioflex unw2 | EtOH | 0.1326152 | 0.001249917 | 0.002361353
3dresyn bioflex unw2 | EtOH | 0.1345065 | -0.003143174 | 1.245496e-07
3dresyn bioflex unw2 | EtOH | 0.1288125 | 0.001257126 | 0.002365213
3dresyn bioflex unw2 | EtOH | 0.1297034 | 0.001255583 | 0.002364103
3dresyn bioflex unw2 | EtOH | 0.1288561 | -0.0004591204 | 1.155852e-07
3dresyn bioflex unw2 | EtOH | 0.1265117 | 0.0011701 | 0.0009499728
3dresyn bioflex unw2 | EtOH | 0.1288793 | -0.003668807 | 1.354617e-05
3dresyn bioflex unw2 | EtOH | 0.1345065 | -0.003143174 | 1.245496e-07
3dresyn bioflex unw2 | EtOH | 0.1239736 | 0.001118286 | 0.0009509005
3dresyn bioflex unw2 | EtOH | 0.1392674 | -0.01105277 | 0.0001064766
3dresyn bioflex unw2 | EtOH | 0.1326152 | 0.001249917 | 0.002361353
3dresyn bioflex unw2 | EtOH | 0.1345065 | -0.003143174 | 1.245496e-07
3dresyn bioflex unw2 | EtOH | 0.1377972 | -0.004010369 | 0.000348132
3dresyn bioflex unw2 | EtOH | 0.1298932 | 0.001154684 | 0.0009468446
3dresyn bioflex unw2 | EtOH | 0.1326152 | 0.001249917 | 0.002361353
3dresyn bioflex unw2 | EtOH | 0.1257038 | 0.001177224 | 0.0009526669
3dresyn bioflex unw2 | EtOH | 0.1297034 | 0.001255583 | 0.002364103
3dresyn bioflex unw2 | EtOH | 0.1271313 | 0.001260141 | 0.002367115
3dresyn bioflex unw2 | EtOH | 0.1262713 | -0.001300899 | 0.0005932873
3dresyn bioflex unw2 | EtOH | 0.1259524 | -0.003342459 | 0.001194898
3dresyn bioflex unw2 | EtOH | 0.1286895 | 0.001256288 | 0.002366351
3dresyn bioflex unw2 | EtOH | 0.1283538 | 0.001162696 | 0.0009470696
3dresyn bioflex unw2 | EtOH | 0.1239736 | 0.001118286 | 0.0009509005
3dresyn bioflex unw2 | EtOH | 0.132496 | 0.001250004 | 0.002361675
3dresyn bioflex unw2 | EtOH | 0.1345065 | -0.003143174 | 1.245496e-07
3dresyn bioflex unw2 | EtOH | 0.1376144 | -0.004163191 | 0.000502982
3dresyn bioflex unw2 | EtOH | 0.1288125 | 0.001257126 | 0.002365213
3dresyn bioflex unw2 | EtOH | 0.1288793 | -0.003668807 | 1.354617e-05
3dresyn bioflex unw2 | EtOH | 0.1293657 | 0.001164635 | 0.000948713
3dresyn bioflex unw2 | EtOH | 0.1265585 | 0.001170769 | 0.000950403
3dresyn bioflex unw2 | EtOH | 0.1310802 | -0.002126919 | 5.023698e-07
3dresyn bioflex unw2 | EtOH | 0.1265585 | 0.001170769 | 0.000950403
3dresyn bioflex unw2 | EtOH | 0.1337449 | -0.005445224 | 6.036091e-07
3dresyn bioflex unw2 | EtOH | 0.1394421 | -0.005501535 | 0.0001366741
3dresyn bioflex unw2 | EtOH | 0.1288793 | -0.003668807 | 1.354617e-05
3dresyn bioflex unw2 | EtOH | 0.129622 | -0.002985859 | 0.0003896008
3dresyn bioflex unw2 | EtOH | 0.1286895 | 0.001256288 | 0.002366351
3dresyn bioflex unw2 | EtOH | 0.132496 | 0.001250004 | 0.002361675
3dresyn bioflex unw2 | EtOH | 0.132496 | 0.001250004 | 0.002361675
3dresyn bioflex unw2 | EtOH | 0.1392674 | -0.01105277 | 0.0001064766
3dresyn bioflex unw2 | EtOH | 0.1295145 | -0.00689207 | 0.001638953
3dresyn bioflex unw2 | EtOH | 0.1265117 | 0.0011701 | 0.0009499728
3dresyn bioflex unw2 | EtOH | 0.1394421 | -0.005501535 | 0.0001366741
3dresyn bioflex unw2 | EtOH | 0.1294468 | 0.001164518 | 0.0009486685
3dresyn bioflex unw2 | EtOH | 0.1271313 | 0.001260141 | 0.002367115
3dresyn bioflex unw2 | EtOH | 0.1298932 | 0.001154684 | 0.0009468446
3dresyn bioflex unw2 | EtOH | 0.1312581 | -0.005618584 | 0.0002659857
3dresyn bioflex unw2 | EtOH | 0.129622 | -0.002985859 | 0.0003896008
3dresyn bioflex unw2 | EtOH | 0.1366683 | -0.002287095 | 7.480437e-08
3dresyn bioflex unw2 | EtOH | 0.1282938 | 0.001162348 | 0.0009471146
asiga dentagum | NS | 0.3406584 | 0.05857619 | 0.006244221
asiga dentagum | NS | 0.3227685 | 0.08339866 | 0.001607995
asiga dentagum | NS | 0.3406584 | 0.05857619 | 0.006244221
asiga dentagum | NS | 0.3313266 | 0.06606944 | 0.005845869
asiga dentagum | NS | 0.3227685 | 0.08339866 | 0.001607995
asiga dentagum | NS | 0.3313266 | 0.06606944 | 0.005845869
asiga dentagum | NS | 0.3384825 | 0.06064746 | 0.004893403
asiga dentagum | NS | 0.3387536 | 0.05691786 | 0.004823933
asiga dentagum | NS | 0.3557141 | 0.04379864 | 0.01045028
asiga dentagum | NS | 0.3387536 | 0.05691786 | 0.004823933
asiga dentagum | NS | 0.3232935 | 0.06715177 | 0.005011524
asiga dentagum | NS | 0.3387536 | 0.05691786 | 0.004823933
asiga dentagum | NS | 0.3169754 | 0.07107511 | 0.0021645
asiga dentagum | NS | 0.3186439 | 0.06996487 | 0.002377882
asiga dentagum | NS | 0.3955064 | 0.01566795 | 0.01708739
asiga dentagum | NS | 0.3331498 | 0.07635232 | 0.002996292
asiga dentagum | NS | 0.3202874 | 0.07250125 | 0.004756056
asiga dentagum | NS | 0.3371774 | 0.06262139 | 0.006435035
asiga dentagum | NS | 0.3936817 | 0.002356252 | 0.01678745
asiga dentagum | NS | 0.3430588 | 0.06965636 | 0.004317077
asiga dentagum | NS | 0.330158 | 0.06235666 | 0.003842791
asiga dentagum | NS | 0.3232935 | 0.06715177 | 0.005011524
asiga dentagum | NS | 0.3322493 | 0.06271861 | 0.005649355
asiga dentagum | NS | 0.3232935 | 0.06715177 | 0.005011524
asiga dentagum | NS | 0.3315744 | 0.06307705 | 0.005596305
asiga dentagum | NS | 0.3916635 | 0.01222485 | 0.01679629
asiga dentagum | NS | 0.3916635 | 0.01222485 | 0.01679629
asiga dentagum | NS | 0.3352271 | 0.06124225 | 0.00586103
asiga dentagum | NS | 0.3362863 | 0.05827501 | 0.004632532
asiga dentagum | NS | 0.3384825 | 0.06064746 | 0.004893403
asiga dentagum | NS | 0.3324385 | 0.06446813 | 0.004189708
asiga dentagum | NS | 0.3232935 | 0.06715177 | 0.005011524
asiga dentagum | NS | 0.3362863 | 0.05827501 | 0.004632532
asiga dentagum | NS | 0.3169754 | 0.07107511 | 0.0021645
asiga dentagum | NS | 0.3262023 | 0.064976 | 0.003338457
asiga dentagum | NS | 0.3262023 | 0.064976 | 0.003338457
asiga dentagum | NS | 0.3384825 | 0.06064746 | 0.004893403
asiga dentagum | NS | 0.3202874 | 0.07250125 | 0.004756056
asiga dentagum | NS | 0.3430588 | 0.06965636 | 0.004317077
asiga dentagum | NS | 0.3294088 | 0.06270822 | 0.003777139
asiga dentagum | NS | 0.3232935 | 0.06715177 | 0.005011524
asiga dentagum | NS | 0.3232935 | 0.06715177 | 0.005011524
asiga dentagum | NS | 0.3262023 | 0.064976 | 0.003338457
asiga dentagum | NS | 0.3227685 | 0.08339866 | 0.001607995
asiga dentagum | NS | 0.3244759 | 0.08223086 | 0.001839743
asiga dentagum | NS | 0.332352 | 0.07690036 | 0.002889246
asiga dentagum | NS | 0.3212445 | 0.06781144 | 0.002849094
asiga dentagum | NS | 0.3282011 | 0.06786507 | 0.00554625
asiga dentagum | NS | 0.3315744 | 0.06307705 | 0.005596305
asiga dentagum | NS | 0.3178153 | 0.07437917 | 0.001039057
asiga dentagum | Autoclave | 0.3264254 | 0.04609861 | 0.004681223
asiga dentagum | Autoclave | 0.3147686 | 0.04532845 | 0.004303036
asiga dentagum | Autoclave | 0.3211113 | 0.04606982 | 0.004622856
asiga dentagum | Autoclave | 0.3194182 | 0.04335861 | 0.005213756
asiga dentagum | Autoclave | 0.3151819 | 0.04533876 | 0.004944142
asiga dentagum | Autoclave | 0.3099384 | 0.04778856 | 0.003941379
asiga dentagum | Autoclave | 0.3227653 | 0.04176931 | 0.005431927
asiga dentagum | Autoclave | 0.3099384 | 0.04778856 | 0.003941379
asiga dentagum | Autoclave | 0.325061 | 0.0589399 | 0.004541556
asiga dentagum | Autoclave | 0.3190915 | 0.05549512 | 0.004151695
asiga dentagum | Autoclave | 0.325061 | 0.0589399 | 0.004541556
asiga dentagum | Autoclave | 0.3207967 | 0.04229062 | 0.004748905
asiga dentagum | Autoclave | 0.3090381 | 0.04823853 | 0.003874528
asiga dentagum | Autoclave | 0.3209392 | 0.05437437 | 0.004351777
asiga dentagum | Autoclave | 0.3128317 | 0.05103819 | 0.003754353
asiga dentagum | Autoclave | 0.3279898 | 0.05736421 | 0.004787199
asiga dentagum | Autoclave | 0.3172896 | 0.04403785 | 0.004493975
asiga dentagum | Autoclave | 0.3144542 | 0.0582953 | 0.003658554
asiga dentagum | Autoclave | 0.3136483 | 0.0534424 | 0.003456768
asiga dentagum | Autoclave | 0.3151819 | 0.04533876 | 0.004944142
asiga dentagum | Autoclave | 0.3154046 | 0.05773047 | 0.003758842
asiga dentagum | Autoclave | 0.3172896 | 0.04403785 | 0.004493975
asiga dentagum | Autoclave | 0.3130697 | 0.04618367 | 0.004179468
asiga dentagum | Autoclave | 0.3277139 | 0.05029904 | 0.005064811
asiga dentagum | Autoclave | 0.3279898 | 0.05736421 | 0.004787199
asiga dentagum | Autoclave | 0.3196194 | 0.06186504 | 0.004085076
asiga dentagum | Autoclave | 0.3154046 | 0.05773047 | 0.003758842
asiga dentagum | Autoclave | 0.3209392 | 0.05437437 | 0.004351777
asiga dentagum | Autoclave | 0.3144542 | 0.0582953 | 0.003658554
asiga dentagum | Autoclave | 0.3194182 | 0.04335861 | 0.005213756
asiga dentagum | Autoclave | 0.3209392 | 0.05437437 | 0.004351777
asiga dentagum | Autoclave | 0.3232675 | 0.05990776 | 0.004388959
asiga dentagum | Autoclave | 0.3136483 | 0.0534424 | 0.003456768
asiga dentagum | Autoclave | 0.3090381 | 0.04823853 | 0.003874528
asiga dentagum | Autoclave | 0.3277139 | 0.05029904 | 0.005064811
asiga dentagum | Autoclave | 0.3145409 | 0.05294203 | 0.003537673
asiga dentagum | Autoclave | 0.3314523 | 0.0554963 | 0.005078795
asiga dentagum | Autoclave | 0.3154046 | 0.05773047 | 0.003758842
asiga dentagum | Autoclave | 0.3130697 | 0.04618367 | 0.004179468
asiga dentagum | Autoclave | 0.3099384 | 0.04778856 | 0.003941379
asiga dentagum | Autoclave | 0.325061 | 0.0589399 | 0.004541556
asiga dentagum | Autoclave | 0.3181095 | 0.05087941 | 0.003883345
asiga dentagum | Autoclave | 0.3128317 | 0.05103819 | 0.003754353
asiga dentagum | Autoclave | 0.3190915 | 0.05549512 | 0.004151695
asiga dentagum | Autoclave | 0.3239376 | 0.0525621 | 0.004667913
asiga dentagum | Autoclave | 0.3130697 | 0.04618367 | 0.004179468
asiga dentagum | Autoclave | 0.3147686 | 0.04532845 | 0.004303036
asiga dentagum | Autoclave | 0.3099384 | 0.04778856 | 0.003941379
asiga dentagum | Autoclave | 0.3190915 | 0.05549512 | 0.004151695
asiga dentagum | Autoclave | 0.3128317 | 0.05103819 | 0.003754353
asiga dentagum | EtOH | 0.351358 | 0.07107845 | 0.002772456
asiga dentagum | EtOH | 0.3752792 | 0.05618935 | 0.00365452
asiga dentagum | EtOH | 0.3407601 | 0.05283954 | 0.003414609
asiga dentagum | EtOH | 0.3399726 | 0.05338948 | 0.003305175
asiga dentagum | EtOH | 0.3514784 | 0.04134544 | 0.004203127
asiga dentagum | EtOH | 0.3792849 | 0.04729864 | 0.004570023
asiga dentagum | EtOH | 0.3540484 | 0.0401474 | 0.004366297
asiga dentagum | EtOH | 0.3792849 | 0.04729864 | 0.004570023
asiga dentagum | EtOH | 0.3407601 | 0.05283954 | 0.003414609
asiga dentagum | EtOH | 0.3662534 | 0.06001373 | 0.00516574
asiga dentagum | EtOH | 0.3919034 | 0.01531524 | 0.008273246
asiga dentagum | EtOH | 0.3678885 | 0.0534427 | 0.003605053
asiga dentagum | EtOH | 0.3984555 | 0.02884329 | 0.008238748
asiga dentagum | EtOH | 0.3906454 | 0.0555865 | 0.003934088
asiga dentagum | EtOH | 0.35925 | 0.06518754 | 0.004050463
asiga dentagum | EtOH | 0.3399726 | 0.05338948 | 0.003305175
asiga dentagum | EtOH | 0.4070344 | 0.007693528 | 0.009330804
asiga dentagum | EtOH | 0.4070344 | 0.007693528 | 0.009330804
asiga dentagum | EtOH | 0.351358 | 0.07107845 | 0.002772456
asiga dentagum | EtOH | 0.3662534 | 0.06001373 | 0.00516574
asiga dentagum | EtOH | 0.351358 | 0.07107845 | 0.002772456
asiga dentagum | EtOH | 0.3607985 | 0.0640639 | 0.004287808
asiga dentagum | EtOH | 0.3678885 | 0.0534427 | 0.003605053
asiga dentagum | EtOH | 0.3818787 | 0.05996382 | 0.003299581
asiga dentagum | EtOH | 0.3919034 | 0.01531524 | 0.008273246
asiga dentagum | EtOH | 0.3850903 | 0.05836066 | 0.003531814
asiga dentagum | EtOH | 0.3607985 | 0.0640639 | 0.004287808
asiga dentagum | EtOH | 0.3973381 | 0.05226332 | 0.004414278
asiga dentagum | EtOH | 0.3536947 | 0.06936699 | 0.003139911
asiga dentagum | EtOH | 0.3662534 | 0.06001373 | 0.00516574
asiga dentagum | EtOH | 0.3607985 | 0.0640639 | 0.004287808
asiga dentagum | EtOH | 0.3693903 | 0.04957634 | 0.008501643
asiga dentagum | EtOH | 0.3407601 | 0.05283954 | 0.003414609
asiga dentagum | EtOH | 0.3399726 | 0.05338948 | 0.003305175
asiga dentagum | EtOH | 0.3428262 | 0.05139085 | 0.003712926
asiga dentagum | EtOH | 0.3428262 | 0.05139085 | 0.003712926
asiga dentagum | EtOH | 0.3539316 | 0.04367972 | 0.005268831
asiga dentagum | EtOH | 0.3399726 | 0.05338948 | 0.003305175
asiga dentagum | EtOH | 0.3849588 | 0.0512575 | 0.00438301
asiga dentagum | EtOH | 0.3514784 | 0.04134544 | 0.004203127
asiga dentagum | EtOH | 0.3818787 | 0.05996382 | 0.003299581
asiga dentagum | EtOH | 0.3407601 | 0.05283954 | 0.003414609
asiga dentagum | EtOH | 0.3428262 | 0.05139085 | 0.003712926
asiga dentagum | EtOH | 0.3662534 | 0.06001373 | 0.00516574
asiga dentagum | EtOH | 0.3836422 | 0.0519231 | 0.00428512
asiga dentagum | EtOH | 0.4070344 | 0.007693528 | 0.009330804
asiga dentagum | EtOH | 0.3827958 | 0.05951387 | 0.003363801
asiga dentagum | EtOH | 0.3407601 | 0.05283954 | 0.003414609
asiga dentagum | EtOH | 0.3607985 | 0.0640639 | 0.004287808
asiga dentagum | EtOH | 0.3973381 | 0.05226332 | 0.004414278
formlabs silicone ipa | NS | 0.1799497 | 0.001109931 | 0.002713338
formlabs silicone ipa | NS | 0.146477 | 0.0104679 | 0.001419282
formlabs silicone ipa | NS | 0.1507379 | 0.0149956 | 0.001216761
formlabs silicone ipa | NS | 0.1652582 | 0.001140724 | 0.002481749
formlabs silicone ipa | NS | 0.1527187 | 0.009737646 | 0.001227361
formlabs silicone ipa | NS | 0.1474493 | 0.01610579 | 0.001105055
formlabs silicone ipa | NS | 0.1538267 | 0.01399982 | 0.00131151
formlabs silicone ipa | NS | 0.1542257 | 0.007910889 | 0.001664935
formlabs silicone ipa | NS | 0.1702738 | 0.001217052 | 0.002114921
formlabs silicone ipa | NS | 0.1478495 | 0.01599765 | 0.001114781
formlabs silicone ipa | NS | 0.1527187 | 0.009737646 | 0.001227361
formlabs silicone ipa | NS | 0.1702738 | 0.001217052 | 0.002114921
formlabs silicone ipa | NS | 0.1502062 | 0.01527648 | 0.001178898
formlabs silicone ipa | NS | 0.1489628 | 0.009618121 | 0.001502518
formlabs silicone ipa | NS | 0.159702 | 0.001140901 | 0.002686928
formlabs silicone ipa | NS | 0.1652582 | 0.001140724 | 0.002481749
formlabs silicone ipa | NS | 0.1463869 | 0.01473296 | 0.001340269
formlabs silicone ipa | NS | 0.143907 | 0.01556248 | 0.0012604
formlabs silicone ipa | NS | 0.1579625 | 0.0009316759 | 0.002763298
formlabs silicone ipa | NS | 0.1575597 | 0.001066116 | 0.002750454
formlabs silicone ipa | NS | 0.1478495 | 0.01599765 | 0.001114781
formlabs silicone ipa | NS | 0.1538267 | 0.01399982 | 0.00131151
formlabs silicone ipa | NS | 0.146477 | 0.0104679 | 0.001419282
formlabs silicone ipa | NS | 0.1538267 | 0.01399982 | 0.00131151
formlabs silicone ipa | NS | 0.1479547 | 0.01596804 | 0.001116789
formlabs silicone ipa | NS | 0.1538267 | 0.01399982 | 0.00131151
formlabs silicone ipa | NS | 0.1702348 | 0.001217831 | 0.002115009
formlabs silicone ipa | NS | 0.1489628 | 0.009618121 | 0.001502518
formlabs silicone ipa | NS | 0.1467894 | 0.01463968 | 0.00134723
formlabs silicone ipa | NS | 0.1580102 | 0.0009265129 | 0.002763066
formlabs silicone ipa | NS | 0.1527187 | 0.009737646 | 0.001227361
formlabs silicone ipa | NS | 0.1589034 | 0.0009848466 | 0.002733675
formlabs silicone ipa | NS | 0.145064 | 0.01685017 | 0.001038255
formlabs silicone ipa | NS | 0.1690458 | 0.00126945 | 0.002125794
formlabs silicone ipa | NS | 0.1702348 | 0.001217831 | 0.002115009
formlabs silicone ipa | NS | 0.1554899 | 0.008878795 | 0.001302896
formlabs silicone ipa | NS | 0.1542257 | 0.007910889 | 0.001664935
formlabs silicone ipa | NS | 0.1467894 | 0.01463968 | 0.00134723
formlabs silicone ipa | NS | 0.143907 | 0.01556248 | 0.0012604
formlabs silicone ipa | NS | 0.1501698 | 0.01044058 | 0.001169077
formlabs silicone ipa | NS | 0.1575597 | 0.001066116 | 0.002750454
formlabs silicone ipa | NS | 0.1501698 | 0.01044058 | 0.001169077
formlabs silicone ipa | NS | 0.1501698 | 0.01044058 | 0.001169077
formlabs silicone ipa | NS | 0.156278 | 0.01317867 | 0.001392044
formlabs silicone ipa | NS | 0.1489628 | 0.009618121 | 0.001502518
formlabs silicone ipa | NS | 0.1652582 | 0.001140724 | 0.002481749
formlabs silicone ipa | NS | 0.1507379 | 0.0149956 | 0.001216761
formlabs silicone ipa | NS | 0.1490534 | 0.01394055 | 0.001410447
formlabs silicone ipa | NS | 0.1474493 | 0.01610579 | 0.001105055
formlabs silicone ipa | NS | 0.1507379 | 0.0149956 | 0.001216761
formlabs silicone ipa | Autoclave | 0.1478918 | 0.0116924 | 0.002185404
formlabs silicone ipa | Autoclave | 0.1768106 | 0.0008734973 | 0.003460436
formlabs silicone ipa | Autoclave | 0.1614642 | 0.0003968464 | 0.003973824
formlabs silicone ipa | Autoclave | 0.1473947 | 0.01746146 | 0.001401964
formlabs silicone ipa | Autoclave | 0.1640393 | 0.001200781 | 0.002316367
formlabs silicone ipa | Autoclave | 0.1640393 | 0.001200781 | 0.002316367
formlabs silicone ipa | Autoclave | 0.178574 | 0.0004750047 | 0.003921334
formlabs silicone ipa | Autoclave | 0.1470476 | 0.01202557 | 0.002146622
formlabs silicone ipa | Autoclave | 0.1470476 | 0.01202557 | 0.002146622
formlabs silicone ipa | Autoclave | 0.178574 | 0.0004750047 | 0.003921334
formlabs silicone ipa | Autoclave | 0.1473947 | 0.01746146 | 0.001401964
formlabs silicone ipa | Autoclave | 0.1408402 | 0.02229438 | 0.0009394296
formlabs silicone ipa | Autoclave | 0.1810201 | 0.0006495959 | 0.0035812
formlabs silicone ipa | Autoclave | 0.1410874 | 0.01966972 | 0.00117528
formlabs silicone ipa | Autoclave | 0.1431873 | 0.01893134 | 0.001251656
formlabs silicone ipa | Autoclave | 0.1468865 | 0.01930343 | 0.001430284
formlabs silicone ipa | Autoclave | 0.1633427 | 0.0008997471 | 0.003817036
formlabs silicone ipa | Autoclave | 0.1741322 | 0.001191336 | 0.003259402
formlabs silicone ipa | Autoclave | 0.1465005 | 0.01763578 | 0.001265751
formlabs silicone ipa | Autoclave | 0.1614642 | 0.0003968464 | 0.003973824
formlabs silicone ipa | Autoclave | 0.1633427 | 0.0008997471 | 0.003817036
formlabs silicone ipa | Autoclave | 0.1649335 | 0.001203768 | 0.002304255
formlabs silicone ipa | Autoclave | 0.1470476 | 0.01202557 | 0.002146622
formlabs silicone ipa | Autoclave | 0.1640393 | 0.001200781 | 0.002316367
formlabs silicone ipa | Autoclave | 0.1465005 | 0.01763578 | 0.001265751
formlabs silicone ipa | Autoclave | 0.1458206 | 0.01968943 | 0.001388365
formlabs silicone ipa | Autoclave | 0.1408402 | 0.02229438 | 0.0009394296
formlabs silicone ipa | Autoclave | 0.1810201 | 0.0006495959 | 0.0035812
formlabs silicone ipa | Autoclave | 0.1640393 | 0.001200781 | 0.002316367
formlabs silicone ipa | Autoclave | 0.178574 | 0.0004750047 | 0.003921334
formlabs silicone ipa | Autoclave | 0.1448125 | 0.01821096 | 0.001208936
formlabs silicone ipa | Autoclave | 0.1458206 | 0.01968943 | 0.001388365
formlabs silicone ipa | Autoclave | 0.1618493 | 0.001166931 | 0.002359651
formlabs silicone ipa | Autoclave | 0.1441563 | 0.02028142 | 0.001325585
formlabs silicone ipa | Autoclave | 0.1441563 | 0.02028142 | 0.001325585
formlabs silicone ipa | Autoclave | 0.1441563 | 0.02028142 | 0.001325585
formlabs silicone ipa | Autoclave | 0.178574 | 0.0004750047 | 0.003921334
formlabs silicone ipa | Autoclave | 0.14581 | 0.01805194 | 0.001338962
formlabs silicone ipa | Autoclave | 0.1640393 | 0.001200781 | 0.002316367
formlabs silicone ipa | Autoclave | 0.1478918 | 0.0116924 | 0.002185404
formlabs silicone ipa | Autoclave | 0.1465005 | 0.01763578 | 0.001265751
formlabs silicone ipa | Autoclave | 0.1633427 | 0.0008997471 | 0.003817036
formlabs silicone ipa | Autoclave | 0.1473859 | 0.01735143 | 0.001292589
formlabs silicone ipa | Autoclave | 0.1633427 | 0.0008997471 | 0.003817036
formlabs silicone ipa | Autoclave | 0.1749191 | 0.001169522 | 0.003249913
formlabs silicone ipa | Autoclave | 0.1741322 | 0.001191336 | 0.003259402
formlabs silicone ipa | Autoclave | 0.1424868 | 0.02175208 | 0.000993165
formlabs silicone ipa | Autoclave | 0.14581 | 0.01805194 | 0.001338962
formlabs silicone ipa | Autoclave | 0.1424868 | 0.02175208 | 0.000993165
formlabs silicone ipa | Autoclave | 0.1422497 | 0.01135565 | 0.001241324
formlabs silicone ipa | EtOH | 0.1599119 | 0.0134756 | 0.001749011
formlabs silicone ipa | EtOH | 0.1560629 | 0.01238813 | 0.001633236
formlabs silicone ipa | EtOH | 0.1850725 | 0.0004144836 | 0.004017792
formlabs silicone ipa | EtOH | 0.1665394 | 0.01110698 | 0.002211028
formlabs silicone ipa | EtOH | 0.1559027 | 0.01248326 | 0.001292956
formlabs silicone ipa | EtOH | 0.1599119 | 0.0134756 | 0.001749011
formlabs silicone ipa | EtOH | 0.1592558 | 0.01121201 | 0.001761264
formlabs silicone ipa | EtOH | 0.1758536 | 0.0006079928 | 0.00372297
formlabs silicone ipa | EtOH | 0.1830012 | 0.000427145 | 0.004069683
formlabs silicone ipa | EtOH | 0.1599119 | 0.0134756 | 0.001749011
formlabs silicone ipa | EtOH | 0.1829279 | 0.0003265716 | 0.004026452
formlabs silicone ipa | EtOH | 0.1784736 | 0.0006719139 | 0.006137094
formlabs silicone ipa | EtOH | 0.1560629 | 0.01238813 | 0.001633236
formlabs silicone ipa | EtOH | 0.1742779 | 0.000908199 | 0.004271534
formlabs silicone ipa | EtOH | 0.1534007 | 0.01339413 | 0.001523203
formlabs silicone ipa | EtOH | 0.1784736 | 0.0006719139 | 0.006137094
formlabs silicone ipa | EtOH | 0.1788324 | 0.0008468499 | 0.003086465
formlabs silicone ipa | EtOH | 0.1830012 | 0.000427145 | 0.004069683
formlabs silicone ipa | EtOH | 0.1599119 | 0.0134756 | 0.001749011
formlabs silicone ipa | EtOH | 0.1838593 | 0.0004671625 | 0.004040208
formlabs silicone ipa | EtOH | 0.1850725 | 0.0004144836 | 0.004017792
formlabs silicone ipa | EtOH | 0.182403 | 0.001046967 | 0.003460933
formlabs silicone ipa | EtOH | 0.1685192 | 0.01017587 | 0.002343403
formlabs silicone ipa | EtOH | 0.1692667 | 4.697798e-05 | 0.007414012
formlabs silicone ipa | EtOH | 0.1829279 | 0.0003265716 | 0.004026452
formlabs silicone ipa | EtOH | 0.179414 | 0.0006799055 | 0.003606877
formlabs silicone ipa | EtOH | 0.1685192 | 0.01017587 | 0.002343403
formlabs silicone ipa | EtOH | 0.1570837 | 0.01211059 | 0.001326803
formlabs silicone ipa | EtOH | 0.1818562 | 0.0003418793 | 0.004115363
formlabs silicone ipa | EtOH | 0.1560629 | 0.01238813 | 0.001633236
formlabs silicone ipa | EtOH | 0.1784736 | 0.0006719139 | 0.006137094
formlabs silicone ipa | EtOH | 0.1784736 | 0.0006719139 | 0.006137094
formlabs silicone ipa | EtOH | 0.1758536 | 0.0006079928 | 0.00372297
formlabs silicone ipa | EtOH | 0.1788324 | 0.0008468499 | 0.003086465
formlabs silicone ipa | EtOH | 0.1534007 | 0.01339413 | 0.001523203
formlabs silicone ipa | EtOH | 0.157956 | 0.01167011 | 0.001713063
formlabs silicone ipa | EtOH | 0.1516833 | 0.01383981 | 0.001165568
formlabs silicone ipa | EtOH | 0.1850725 | 0.0004144836 | 0.004017792
formlabs silicone ipa | EtOH | 0.1806211 | 0.0003445688 | 0.004146199
formlabs silicone ipa | EtOH | 0.1742549 | 0.0009590454 | 0.006503423
formlabs silicone ipa | EtOH | 0.1570812 | 0.01461719 | 0.001612203
formlabs silicone ipa | EtOH | 0.1742779 | 0.000908199 | 0.004271534
formlabs silicone ipa | EtOH | 0.1737311 | -5.413382e-05 | 0.006949297
formlabs silicone ipa | EtOH | 0.1599119 | 0.0134756 | 0.001749011
formlabs silicone ipa | EtOH | 0.1502654 | 0.01426641 | 0.001127897
formlabs silicone ipa | EtOH | 0.1665394 | 0.01110698 | 0.002211028
formlabs silicone ipa | EtOH | 0.1570837 | 0.01211059 | 0.001326803
formlabs silicone ipa | EtOH | 0.1722234 | 0.0009929839 | 0.003215343
formlabs silicone ipa | EtOH | 0.1838593 | 0.0004671625 | 0.004040208
formlabs silicone ipa | EtOH | 0.179414 | 0.0006799055 | 0.003606877
formlabs silicone mix | NS | 0.1662427 | 0.01448786 | 0.001205523
formlabs silicone mix | NS | 0.2110906 | 0.0008943391 | 0.003004117
formlabs silicone mix | NS | 0.1339493 | 0.002234659 | 0.000551625
formlabs silicone mix | NS | 0.1689354 | -0.005461017 | 0.001669671
formlabs silicone mix | NS | 0.1661102 | -0.01095172 | 0.001821031
formlabs silicone mix | NS | 0.1609178 | 0.001738553 | 0.001338208
formlabs silicone mix | NS | 0.1609698 | 0.001741972 | 0.001336588
formlabs silicone mix | NS | 0.2116288 | 0.0009070212 | 0.00299821
formlabs silicone mix | NS | 0.1647689 | 0.0149396 | 0.001165775
formlabs silicone mix | NS | 0.1490572 | 0.002393144 | 0.0009267303
formlabs silicone mix | NS | 0.1641767 | 0.02028575 | 0.001115106
formlabs silicone mix | NS | 0.1631435 | 0.02059441 | 0.001089377
formlabs silicone mix | NS | 0.1681349 | 0.01391545 | 0.001255442
formlabs silicone mix | NS | 0.1683349 | 0.001697737 | 0.001564258
formlabs silicone mix | NS | 0.1666405 | -0.001131484 | 0.001649976
formlabs silicone mix | NS | 0.1609698 | 0.001741972 | 0.001336588
formlabs silicone mix | NS | 0.1683719 | -0.005306298 | 0.001657209
formlabs silicone mix | NS | 0.1685901 | -0.005378416 | 0.00166327
formlabs silicone mix | NS | 0.1669686 | -0.004921817 | 0.00162607
formlabs silicone mix | NS | 0.1680362 | 0.001606052 | 0.00158083
formlabs silicone mix | NS | 0.1693256 | 0.001521484 | 0.001572435
formlabs silicone mix | NS | 0.2109568 | 0.0009350871 | 0.003007837
formlabs silicone mix | NS | 0.1647689 | 0.0149396 | 0.001165775
formlabs silicone mix | NS | 0.162962 | -0.01005659 | 0.001746987
formlabs silicone mix | NS | 0.162962 | -0.01005659 | 0.001746987
formlabs silicone mix | NS | 0.1964465 | 0.001097332 | 0.002588873
formlabs silicone mix | NS | 0.1689354 | -0.005461017 | 0.001669671
formlabs silicone mix | NS | 0.1343686 | 0.002236203 | 0.0005457982
formlabs silicone mix | NS | 0.2116288 | 0.0009070212 | 0.00299821
formlabs silicone mix | NS | 0.1343686 | 0.002236203 | 0.0005457982
formlabs silicone mix | NS | 0.1339493 | 0.002234659 | 0.000551625
formlabs silicone mix | NS | 0.2110906 | 0.0008943391 | 0.003004117
formlabs silicone mix | NS | 0.1683719 | -0.005306298 | 0.001657209
formlabs silicone mix | NS | 0.2110906 | 0.0008943391 | 0.003004117
formlabs silicone mix | NS | 0.1680406 | 0.001691045 | 0.001569096
formlabs silicone mix | NS | 0.1666405 | -0.001131484 | 0.001649976
formlabs silicone mix | NS | 0.1641767 | 0.02028575 | 0.001115106
formlabs silicone mix | NS | 0.1631435 | 0.02059441 | 0.001089377
formlabs silicone mix | NS | 0.1609178 | 0.001738553 | 0.001338208
formlabs silicone mix | NS | 0.1343686 | 0.002236203 | 0.0005457982
formlabs silicone mix | NS | 0.1656723 | -0.004544152 | 0.001594561
formlabs silicone mix | NS | 0.1343686 | 0.002236203 | 0.0005457982
formlabs silicone mix | NS | 0.1660397 | -0.0009552067 | 0.001634773
formlabs silicone mix | NS | 0.1631435 | 0.02059441 | 0.001089377
formlabs silicone mix | NS | 0.1338548 | 0.002235097 | 0.0005506259
formlabs silicone mix | NS | 0.1339493 | 0.002234659 | 0.000551625
formlabs silicone mix | NS | 0.1669686 | -0.004921817 | 0.00162607
formlabs silicone mix | NS | 0.1964465 | 0.001097332 | 0.002588873
formlabs silicone mix | NS | 0.2116288 | 0.0009070212 | 0.00299821
formlabs silicone mix | NS | 0.1680406 | 0.001691045 | 0.001569096
formlabs silicone mix | Autoclave | 0.1578652 | 0.001459393 | 0.001716026
formlabs silicone mix | Autoclave | 0.1731123 | 0.02486012 | 0.001425282
formlabs silicone mix | Autoclave | 0.1650205 | 0.01000326 | 0.001458299
formlabs silicone mix | Autoclave | 0.184483 | 0.001124336 | 0.002413193
formlabs silicone mix | Autoclave | 0.1657954 | -0.004450557 | 0.001944939
formlabs silicone mix | Autoclave | 0.1676038 | -0.004984118 | 0.001991556
formlabs silicone mix | Autoclave | 0.1587335 | -0.009761696 | 0.002094998
formlabs silicone mix | Autoclave | 0.1588422 | -0.009783273 | 0.002095962
formlabs silicone mix | Autoclave | 0.1517366 | 0.002050359 | 0.001255274
formlabs silicone mix | Autoclave | 0.1517366 | 0.002050359 | 0.001255274
formlabs silicone mix | Autoclave | 0.1587335 | -0.009761696 | 0.002094998
formlabs silicone mix | Autoclave | 0.1587335 | -0.009761696 | 0.002094998
formlabs silicone mix | Autoclave | 0.1597343 | 0.01917345 | 0.0009234165
formlabs silicone mix | Autoclave | 0.1731123 | 0.02486012 | 0.001425282
formlabs silicone mix | Autoclave | 0.1517366 | 0.002050359 | 0.001255274
formlabs silicone mix | Autoclave | 0.2103995 | 0.001856165 | 0.004578036
formlabs silicone mix | Autoclave | 0.1573373 | 0.001717395 | 0.001686369
formlabs silicone mix | Autoclave | 0.1573373 | 0.001717395 | 0.001686369
formlabs silicone mix | Autoclave | 0.1575268 | 0.001657311 | 0.001693106
formlabs silicone mix | Autoclave | 0.1578299 | 0.001459668 | 0.001717249
formlabs silicone mix | Autoclave | 0.1650637 | 0.009982176 | 0.001461161
formlabs silicone mix | Autoclave | 0.1635095 | 0.01048068 | 0.001415339
formlabs silicone mix | Autoclave | 0.1578299 | 0.001459668 | 0.001717249
formlabs silicone mix | Autoclave | 0.1332517 | 0.002347397 | 0.0007929559
formlabs silicone mix | Autoclave | 0.1578299 | 0.001459668 | 0.001717249
formlabs silicone mix | Autoclave | 0.1570802 | 0.001588733 | 0.001714082
formlabs silicone mix | Autoclave | 0.1332517 | 0.002347397 | 0.0007929559
formlabs silicone mix | Autoclave | 0.2025319 | 0.000990993 | 0.002728053
formlabs silicone mix | Autoclave | 0.2024803 | 0.00109773 | 0.00271429
formlabs silicone mix | Autoclave | 0.1587335 | -0.009761696 | 0.002094998
formlabs silicone mix | Autoclave | 0.1597343 | 0.01917345 | 0.0009234165
formlabs silicone mix | Autoclave | 0.1332517 | 0.002347397 | 0.0007929559
formlabs silicone mix | Autoclave | 0.1571872 | -0.009278124 | 0.00205057
formlabs silicone mix | Autoclave | 0.1650205 | 0.01000326 | 0.001458299
formlabs silicone mix | Autoclave | 0.1676038 | -0.004984118 | 0.001991556
formlabs silicone mix | Autoclave | 0.1657954 | -0.004450557 | 0.001944939
formlabs silicone mix | Autoclave | 0.1578652 | 0.001459393 | 0.001716026
formlabs silicone mix | Autoclave | 0.1631466 | 0.01818405 | 0.001007092
formlabs silicone mix | Autoclave | 0.1578299 | 0.001459668 | 0.001717249
formlabs silicone mix | Autoclave | 0.1516124 | 0.002047796 | 0.001258505
formlabs silicone mix | Autoclave | 0.2120603 | 0.0006925234 | 0.004736943
formlabs silicone mix | Autoclave | 0.1640957 | -0.003916319 | 0.001897163
formlabs silicone mix | Autoclave | 0.1587335 | -0.009761696 | 0.002094998
formlabs silicone mix | Autoclave | 0.1731123 | 0.02486012 | 0.001425282
formlabs silicone mix | Autoclave | 0.2026736 | 0.001049433 | 0.002718615
formlabs silicone mix | Autoclave | 0.1631466 | 0.01818405 | 0.001007092
formlabs silicone mix | Autoclave | 0.1650103 | 0.01001815 | 0.001456899
formlabs silicone mix | Autoclave | 0.184483 | 0.001124336 | 0.002413193
formlabs silicone mix | Autoclave | 0.1611817 | 0.01876862 | 0.0009571642
formlabs silicone mix | Autoclave | 0.1587335 | -0.009761696 | 0.002094998
formlabs silicone mix | EtOH | 0.1649189 | 0.02933679 | 0.000492359
formlabs silicone mix | EtOH | 0.2074552 | 0.0008193681 | 0.003091587
formlabs silicone mix | EtOH | 0.1313447 | 0.002559372 | 0.0001249662
formlabs silicone mix | EtOH | 0.1677248 | 0.02188605 | 0.0008937103
formlabs silicone mix | EtOH | 0.1838376 | 0.01695875 | 0.001330553
formlabs silicone mix | EtOH | 0.1416907 | 0.002057847 | 0.0006875042
formlabs silicone mix | EtOH | 0.169798 | 0.02777743 | 0.0006365339
formlabs silicone mix | EtOH | 0.1412892 | 0.002055797 | 0.0006926983
formlabs silicone mix | EtOH | 0.1649189 | 0.02933679 | 0.000492359
formlabs silicone mix | EtOH | 0.1766697 | 0.01913513 | 0.001138203
formlabs silicone mix | EtOH | 0.2306684 | 0.0002831054 | 0.003575871
formlabs silicone mix | EtOH | 0.1725376 | 0.02039162 | 0.001027276
formlabs silicone mix | EtOH | 0.1649189 | 0.02933679 | 0.000492359
formlabs silicone mix | EtOH | 0.163624 | -0.01208782 | 0.001599879
formlabs silicone mix | EtOH | 0.1673663 | -0.009421209 | 0.001855748
formlabs silicone mix | EtOH | 0.1405281 | 0.002052629 | 0.0007056375
formlabs silicone mix | EtOH | 0.1726762 | -0.01102156 | 0.001994338
formlabs silicone mix | EtOH | 0.1725376 | 0.02039162 | 0.001027276
formlabs silicone mix | EtOH | 0.1709556 | 0.02848606 | 0.0006598867
formlabs silicone mix | EtOH | 0.2306684 | 0.0002831054 | 0.003575871
formlabs silicone mix | EtOH | 0.1725376 | 0.02039162 | 0.001027276
formlabs silicone mix | EtOH | 0.1725376 | 0.02039162 | 0.001027276
formlabs silicone mix | EtOH | 0.1680057 | -0.0133594 | 0.001706675
formlabs silicone mix | EtOH | 0.2306684 | 0.0002831054 | 0.003575871
formlabs silicone mix | EtOH | 0.1766697 | 0.01913513 | 0.001138203
formlabs silicone mix | EtOH | 0.1725376 | 0.02039162 | 0.001027276
formlabs silicone mix | EtOH | 0.1750345 | 0.02726093 | 0.0007677536
formlabs silicone mix | EtOH | 0.1412892 | 0.002055797 | 0.0006926983
formlabs silicone mix | EtOH | 0.1766697 | 0.01913513 | 0.001138203
formlabs silicone mix | EtOH | 0.2107967 | 0.0009058769 | 0.003024475
formlabs silicone mix | EtOH | 0.1673663 | -0.009421209 | 0.001855748
formlabs silicone mix | EtOH | 0.1725376 | 0.02039162 | 0.001027276
formlabs silicone mix | EtOH | 0.2074552 | 0.0008193681 | 0.003091587
formlabs silicone mix | EtOH | 0.1416907 | 0.002057847 | 0.0006875042
formlabs silicone mix | EtOH | 0.1700566 | 0.02115761 | 0.0009591682
formlabs silicone mix | EtOH | 0.1838376 | 0.01695875 | 0.001330553
formlabs silicone mix | EtOH | 0.1303731 | 0.002550732 | 0.0001368517
formlabs silicone mix | EtOH | 0.1702851 | 0.01879516 | 0.001123165
formlabs silicone mix | EtOH | 0.1709556 | 0.02848606 | 0.0006598867
formlabs silicone mix | EtOH | 0.1700566 | 0.02115761 | 0.0009591682
formlabs silicone mix | EtOH | 0.1726762 | -0.01102156 | 0.001994338
formlabs silicone mix | EtOH | 0.2074552 | 0.0008193681 | 0.003091587
formlabs silicone mix | EtOH | 0.1813525 | 0.02407561 | 0.0009799215
formlabs silicone mix | EtOH | 0.2074552 | 0.0008193681 | 0.003091587
formlabs silicone mix | EtOH | 0.1683443 | 0.02927959 | 0.0005905934
formlabs silicone mix | EtOH | 0.2107967 | 0.0009058769 | 0.003024475
formlabs silicone mix | EtOH | 0.1405281 | 0.002052629 | 0.0007056375
formlabs silicone mix | EtOH | 0.1702851 | 0.01879516 | 0.001123165
formlabs silicone mix | EtOH | 0.1702851 | 0.01879516 | 0.001123165
formlabs silicone mix | EtOH | 0.1702851 | 0.01879516 | 0.001123165

## Soft Resin Stress Metrics
Resin | Sterilization | PlateID | SpecimenID | Stress 50% [MPa] | Stress 100% [MPa] | Ultimate Tensile Strength [MPa] | Strain at Break [%]
3dresyn bioflex ipa | NS | 1 | 1 | 0.2415342 |  | 0.3962136 | 85.92468
3dresyn bioflex ipa | NS | 1 | 2 | 0.2283946 |  | 0.2991239 | 68.31681
3dresyn bioflex ipa | NS | 2 | 1 | 0.2306223 | 0.4554691 | 0.5067675 | 109.9871
3dresyn bioflex ipa | NS | 2 | 2 | 0.2513924 | 0.488263 | 0.5221712 | 106.4858
3dresyn bioflex ipa | NS | 3 | 1 | 0.2523613 | 0.480664 | 0.6005085 | 121.1034
3dresyn bioflex ipa | NS | 3 | 2 | 0.2238125 |  | 0.3385652 | 80.73379
3dresyn bioflex ipa | Autoclave | 1 | 1 | 0.2300253 |  | 0.3512359 | 79.81463
3dresyn bioflex ipa | Autoclave | 1 | 2 | 0.2342077 | 0.4580514 | 0.5138451 | 110.775
3dresyn bioflex ipa | Autoclave | 2 | 1 | 0.2381761 |  | 0.4477105 | 97.24874
3dresyn bioflex ipa | Autoclave | 2 | 2 | 0.2480206 |  | 0.288412 | 59.65175
3dresyn bioflex ipa | Autoclave | 3 | 1 | 0.2461473 |  | 0.4228235 | 88.9286
3dresyn bioflex ipa | Autoclave | 3 | 2 | 0.2246099 |  | 0.2977004 | 67.1686
3dresyn bioflex ipa | EtOH | 1 | 1 | 0.225592 | 0.4315281 | 0.5623948 | 127.5499
3dresyn bioflex ipa | EtOH | 1 | 2 | 0.2265533 | 0.43284 | 0.453081 | 104.6795
3dresyn bioflex ipa | EtOH | 2 | 1 | 0.2398593 | 0.4583051 | 0.5438821 | 117.7702
3dresyn bioflex ipa | EtOH | 2 | 2 | 0.2385214 | 0.4533297 | 0.5001215 | 110.3638
3dresyn bioflex ipa | EtOH | 3 | 1 | 0.2381492 | 0.4529535 | 0.536905 | 117.4306
3dresyn bioflex ipa | EtOH | 3 | 2 | 0.2160327 | 0.4093607 | 0.7100974 | 160.9666
3dresyn bioflex unw2 | NS | 1 | 1 | 0.2745932 |  | 0.3866617 | 72.71302
3dresyn bioflex unw2 | NS | 1 | 2 | 0.306143 |  | 0.483864 | 79.14873
3dresyn bioflex unw2 | NS | 2 | 1 | 0.2518694 |  | 0.2815965 | 57.54735
3dresyn bioflex unw2 | NS | 2 | 2 | 0.2789726 |  | 0.3782642 | 69.71786
3dresyn bioflex unw2 | NS | 3 | 1 | 0.2575721 |  | 0.3753006 | 75.83413
3dresyn bioflex unw2 | NS | 3 | 2 | 0.272968 |  | 0.3726398 | 69.99817
3dresyn bioflex unw2 | Autoclave | 1 | 1 |  |  | 0.2085656 | 38.79059
3dresyn bioflex unw2 | Autoclave | 1 | 2 | 0.2369064 |  | 0.3421177 | 73.2943
3dresyn bioflex unw2 | Autoclave | 2 | 1 | 0.2641272 |  | 0.3747493 | 73.8065
3dresyn bioflex unw2 | Autoclave | 2 | 2 | 0.2521535 |  | 0.2856636 | 57.50696
3dresyn bioflex unw2 | Autoclave | 3 | 1 | 0.2781173 |  | 0.3631107 | 66.29759
3dresyn bioflex unw2 | Autoclave | 3 | 2 | 0.2617289 |  | 0.3090032 | 58.96921
3dresyn bioflex unw2 | EtOH | 1 | 1 | 0.2689028 |  | 0.3572748 | 66.66237
3dresyn bioflex unw2 | EtOH | 1 | 2 | 0.275036 |  | 0.4279163 | 80.76624
3dresyn bioflex unw2 | EtOH | 2 | 1 | 0.2492465 |  | 0.3190188 | 64.88294
3dresyn bioflex unw2 | EtOH | 2 | 2 | 0.2582595 |  | 0.336734 | 66.85024
3dresyn bioflex unw2 | EtOH | 3 | 1 | 0.2539807 |  | 0.3232935 | 65.12872
3dresyn bioflex unw2 | EtOH | 3 | 2 | 0.2681529 |  | 0.3562695 | 67.91889
asiga dentagum | NS | 1 | 1 | 0.8743004 | 2.181091 | 2.954687 | 118.0752
asiga dentagum | NS | 1 | 2 | 0.8854366 | 2.233169 | 3.196275 | 121.2347
asiga dentagum | NS | 2 | 1 | 0.888388 | 2.319912 | 3.747196 | 127.2859
asiga dentagum | NS | 2 | 2 | 0.8756569 | 2.177388 | 3.164587 | 122.3978
asiga dentagum | NS | 3 | 1 | 0.9203823 | 2.350531 | 3.123669 | 116.5878
asiga dentagum | NS | 3 | 2 | 0.8894802 | 2.26934 | 4.5034 | 140.3119
asiga dentagum | Autoclave | 1 | 1 | 0.800528 | 1.961786 | 2.942607 | 125.2536
asiga dentagum | Autoclave | 1 | 2 | 0.8254058 | 2.064459 | 3.085618 | 124.5919
asiga dentagum | Autoclave | 2 | 1 | 0.8496972 | 2.148153 | 3.743839 | 133.7322
asiga dentagum | Autoclave | 2 | 2 | 0.8116421 | 1.98377 | 3.123832 | 128.4731
asiga dentagum | Autoclave | 3 | 1 | 0.7896719 | 1.944818 | 3.965537 | 144.1655
asiga dentagum | Autoclave | 3 | 2 | 0.7836616 | 1.916324 | 3.515648 | 138.4748
asiga dentagum | EtOH | 1 | 1 | 0.9752475 | 2.236758 | 4.020916 | 138.1828
asiga dentagum | EtOH | 1 | 2 | 0.8701447 | 1.980796 | 3.940273 | 145.7589
asiga dentagum | EtOH | 2 | 1 | 1.002497 | 2.296254 | 4.192016 | 139.5497
asiga dentagum | EtOH | 2 | 2 | 0.9406666 | 2.174422 | 3.601248 | 132.9236
asiga dentagum | EtOH | 3 | 1 | 0.8624132 | 2.072865 | 2.62969 | 115.0807
asiga dentagum | EtOH | 3 | 2 | 0.9346022 | 2.33907 | 2.790293 | 110.6307
formlabs silicone ipa | NS | 1 | 1 | 0.3444957 | 0.7757485
formlabs silicone ipa | NS | 1 | 2 | 0.3179891 | 0.6978838
formlabs silicone ipa | NS | 2 | 1 | 0.3063592 | 0.7024209
formlabs silicone ipa | NS | 2 | 2 | 0.3143364 | 0.7506315
formlabs silicone ipa | NS | 3 | 1 | 0.294048 | 0.6891744
formlabs silicone ipa | NS | 3 | 2 | 0.3245576 | 0.7631525
formlabs silicone ipa | Autoclave | 1 | 1 | 0.3182475 | 0.7781739
formlabs silicone ipa | Autoclave | 1 | 2 | 0.2971707 | 0.6898774
formlabs silicone ipa | Autoclave | 2 | 1 | 0.3365075 | 0.8389077
formlabs silicone ipa | Autoclave | 2 | 2 | 0.3252946 | 0.7965789
formlabs silicone ipa | Autoclave | 3 | 1 | 0.3291257 | 0.8319549
formlabs silicone ipa | Autoclave | 3 | 2 | 0.3286832 | 0.8107284
formlabs silicone ipa | EtOH | 1 | 1 | 0.3734851 | 0.8366286 | 1.378303 | 135.9906
formlabs silicone ipa | EtOH | 1 | 2 | 0.3593387 | 0.8214046
formlabs silicone ipa | EtOH | 2 | 1 | 0.3354515 | 0.7793313
formlabs silicone ipa | EtOH | 2 | 2 | 0.3547951 | 0.8624384
formlabs silicone ipa | EtOH | 3 | 1 | 0.3810169 | 0.8879451 | 0.9350556 | 103.3035
formlabs silicone ipa | EtOH | 3 | 2 | 0.3302149 | 0.7566738
formlabs silicone mix | NS | 1 | 1 | 0.251671 | 0.4723395
formlabs silicone mix | NS | 1 | 2 | 0.2793287 | 0.5501546
formlabs silicone mix | NS | 2 | 1 | 0.3581064 | 0.8587261
formlabs silicone mix | NS | 2 | 2 | 0.2907411 | 0.6085292
formlabs silicone mix | NS | 3 | 1 | 0.340231 | 0.7966719
formlabs silicone mix | NS | 3 | 2 | 0.3005491 | 0.6495174
formlabs silicone mix | Autoclave | 1 | 1 | 0.334442 | 0.8286831
formlabs silicone mix | Autoclave | 1 | 2 | 0.3794189 | 1.006882 | 2.328041 | 160.3722
formlabs silicone mix | Autoclave | 2 | 1 | 0.2292946 | 0.4762034
formlabs silicone mix | Autoclave | 2 | 2 | 0.2728271 | 0.5742458
formlabs silicone mix | Autoclave | 3 | 1 | 0.3130225 | 0.751637
formlabs silicone mix | Autoclave | 3 | 2 | 0.2775979 | 0.6191261 | 1.539109 | 171.5759
formlabs silicone mix | EtOH | 1 | 1 | 0.2667455 | 0.5038685
formlabs silicone mix | EtOH | 1 | 2 | 0.2476166 | 0.4441898
formlabs silicone mix | EtOH | 2 | 1 | 0.3789167 | 0.8949252
formlabs silicone mix | EtOH | 2 | 2 | 0.3729313 | 0.8758988
formlabs silicone mix | EtOH | 3 | 1 | 0.4016377 | 0.9818266
formlabs silicone mix | EtOH | 3 | 2 | 0.3904215 | 0.9733758

## Rigid Resin Compressive Metrics
Resin | Sterilization | PlateID | SpecimenID | Compressive Modulus [MPa]
asiga dentaguide | NS | 1 | 1 | 147.3285
asiga dentaguide | NS | 1 | 2 | 141.5693
asiga dentaguide | NS | 2 | 1 | 145.4683
asiga dentaguide | NS | 2 | 2 | 148.2772
asiga dentaguide | NS | 3 | 1 | 156.6751
asiga dentaguide | NS | 3 | 2 | 157.0531
asiga dentaguide | Autoclave | 1 | 1 | 168.7788
asiga dentaguide | Autoclave | 1 | 2 | 173.736
asiga dentaguide | Autoclave | 2 | 1 | 166.615
asiga dentaguide | Autoclave | 2 | 2 | 185.3333
asiga dentaguide | Autoclave | 3 | 1 | 170.4201
asiga dentaguide | Autoclave | 3 | 2 | 167.02
asiga dentaguide | EtOH | 1 | 1 | 174.3516
asiga dentaguide | EtOH | 1 | 2 | 169.0805
asiga dentaguide | EtOH | 2 | 1 | 177.0038
asiga dentaguide | EtOH | 2 | 2 | 177.9264
asiga dentaguide | EtOH | 3 | 1 | 178.895
asiga dentaguide | EtOH | 3 | 2 | 177.9026
liqcreate biomed | NS | 1 | 1 | 149.869
liqcreate biomed | NS | 1 | 2 | 134.0753
liqcreate biomed | NS | 2 | 1 | 123.8334
liqcreate biomed | NS | 2 | 2 | 143.2312
liqcreate biomed | NS | 3 | 1 | 158.0356
liqcreate biomed | NS | 3 | 2 | 149.2526
liqcreate biomed | Autoclave | 1 | 1 | 158.5949
liqcreate biomed | Autoclave | 1 | 2 | 166.2538
liqcreate biomed | Autoclave | 2 | 1 | 167.3582
liqcreate biomed | Autoclave | 2 | 2 | 156.8904
liqcreate biomed | Autoclave | 3 | 1 | 169.9025
liqcreate biomed | Autoclave | 3 | 2 | 162.6413
liqcreate biomed | EtOH | 1 | 1 | 171.5875
liqcreate biomed | EtOH | 1 | 2 | 170.815
liqcreate biomed | EtOH | 2 | 1 | 163.434
liqcreate biomed | EtOH | 2 | 2 | 167.1713
liqcreate biomed | EtOH | 3 | 1 | 178.2366
liqcreate biomed | EtOH | 3 | 2 | 175.2672
phrozen aquagray | NS | 1 | 2 | 48.80241
phrozen aquagray | NS | 1 | 3 | 45.07091
phrozen aquagray | NS | 2 | 1 | 54.59528
phrozen aquagray | NS | 2 | 2 | 57.61036
phrozen aquagray | NS | 3 | 1 | 45.70344
phrozen aquagray | NS | 3 | 2 | 41.87806
phrozen aquagray | Autoclave | 1 | 1 | 55.54804
phrozen aquagray | Autoclave | 1 | 2 | 65.61347
phrozen aquagray | Autoclave | 2 | 1 | 64.62469
phrozen aquagray | Autoclave | 2 | 2 | 58.81906
phrozen aquagray | Autoclave | 3 | 1 | 56.45918
phrozen aquagray | Autoclave | 3 | 2 | 70.36769
phrozen aquagray | EtOH | 1 | 1 | 117.4356
phrozen aquagray | EtOH | 1 | 2 | 124.6193
phrozen aquagray | EtOH | 2 | 1 | 103.4074
phrozen aquagray | EtOH | 2 | 2 | 113.8445
phrozen aquagray | EtOH | 3 | 1 | 125.6639
phrozen aquagray | EtOH | 3 | 2 | 119.8482

## Rigid Resin Tensile Metrics
Resin | Sterilization | PlateID | SpecimenID | Young's Modulus [MPa] | Ultimate Tensile Strength [MPa] | Elongation at Break [%]
asiga dentaguide | NS | 1 | 1 | 595.6797 | 40.47287 | 12.96007
asiga dentaguide | NS | 2 | 2 | 672.5424 | 45.32421 | 11.58112
asiga dentaguide | NS | 3 | 1 | 717.6018 | 41.76975 | 7.495093
asiga dentaguide | NS | 3 | 2 | 729.2001 | 53.29658 | 9.215701
asiga dentaguide | Autoclave | 1 | 1 | 747.4595 | 42.3805 | 9.078224
asiga dentaguide | Autoclave | 1 | 2 | 686.3859 | 48.39094 | 11.93465
asiga dentaguide | Autoclave | 2 | 2 | 457.3036 | 47.61854 | 16.25667
asiga dentaguide | Autoclave | 3 | 1 | 555.0973 | 49.84633 | 13.71306
asiga dentaguide | EtOH | 1 | 1 | 589.9437 | 41.34088 | 15.31719
asiga dentaguide | EtOH | 1 | 2 | 755.3567 | 21.34214 | 4.201977
asiga dentaguide | EtOH | 2 | 1 | 632.8984 | 42.08152 | 16.20385
asiga dentaguide | EtOH | 2 | 2 | 778.8097 | 39.9846 | 10.05797
asiga dentaguide | EtOH | 3 | 1 | 820.8168 | 40.89706 | 11.31059
asiga dentaguide | EtOH | 3 | 2 | 663.714 | 42.92645 | 16.83511
liqcreate biomed | NS | 1 | 2 | 672.3429 | 44.93418 | 15.38347
liqcreate biomed | NS | 2 | 1 | 791.1846 | 44.11244 | 9.337942
liqcreate biomed | NS | 2 | 2 | 707.5099 | 54.05545 | 13.92044
liqcreate biomed | NS | 3 | 1 | 667.9678 | 43.98658 | 11.59511
liqcreate biomed | NS | 3 | 2 | 698.6251 | 45.34111 | 10.52356
liqcreate biomed | Autoclave | 1 | 1 | 471.9427 | 42.8008 | 25.15526
liqcreate biomed | Autoclave | 1 | 2 | 580.8717 | 40.36584 | 20.08164
liqcreate biomed | Autoclave | 2 | 2 | 445.092 | 35.18181 | 43.51832
liqcreate biomed | Autoclave | 3 | 1 | 524.1348 | 34.01739 | 10.25906
liqcreate biomed | EtOH | 1 | 1 | 705.7757 | 42.26965 | 17.64236
liqcreate biomed | EtOH | 1 | 2 | 685.0828 | 34.89021 | 11.80972
liqcreate biomed | EtOH | 2 | 1 | 393.801 | 33.6376 | 19.7925
liqcreate biomed | EtOH | 2 | 2 | 356.6887 | 35.96184 | 22.55706
liqcreate biomed | EtOH | 3 | 1 | 578.9817 | 37.41022 | 10.11472
liqcreate biomed | EtOH | 3 | 2 | 511.8125 | 36.41216 | 18.01476
phrozen aquagray | NS | 1 | 1 | 415.3272 | 22.18291 | 16.18253
phrozen aquagray | NS | 1 | 2 | 354.4894 | 22.88598 | 16.46749
phrozen aquagray | NS | 2 | 1 | 425.2809 | 27.40351 | 13.66858
phrozen aquagray | NS | 3 | 1 | 341.5195 | 23.13133 | 17.62429
phrozen aquagray | NS | 3 | 2 | 371.3997 | 21.22432 | 7.61299
phrozen aquagray | Autoclave | 1 | 1 | 109.088 | 10.39503 | 23.47773
phrozen aquagray | Autoclave | 1 | 2 | 97.85764 | 12.86411 | 35.51026
phrozen aquagray | Autoclave | 2 | 1 | 103.9064 | 10.97644 | 25.40002
phrozen aquagray | Autoclave | 2 | 2 | 107.4445 | 13.84685 | 33.36317
phrozen aquagray | Autoclave | 3 | 1 | 145.4849 | 12.35595 | 23.76401
phrozen aquagray | Autoclave | 3 | 2 | 103.6188 | 10.28044 | 24.35582
phrozen aquagray | EtOH | 1 | 1 | 189.0921 | 11.71532 | 23.88486
phrozen aquagray | EtOH | 1 | 2 | 133.1192 | 8.180197 | 15.56309
phrozen aquagray | EtOH | 2 | 1 | 110.2245 | 11.50598 | 29.91109
phrozen aquagray | EtOH | 2 | 2 | 89.91135 | 8.139158 | 19.00425
phrozen aquagray | EtOH | 3 | 1 | 112.9839 | 12.82333 | 29.89212
phrozen aquagray | EtOH | 3 | 2 | 168.1131 | 10.69677 | 22.22048